## stack_3
Pack_Format | Material_Name | Converter | Stack | Layer_1_outer | Layer_1_thickness_um | Layer_2 | Layer_2_thickness_um | Layer_3_sealant | Layer_3_thickness_um | Jaw_Type | Jaw_Width_mm | Specimen_Width_mm | Sealing_Pressure_N_cm2 | Sealing_Force_N | Sealing_Time_ms | Sealing_Temperature_C | Seal_Strength_N_15mm | Validation
4-side-seal Pouch | Haiti Turkey | Mondi | 3 | BOPP | 20 | metallized OPP | 16 | OPP | 40 | serrated | 100 | 20 | 25 | 500 | 200 | 100 | 7.10794 | 0
4-side-seal Pouch | Haiti Turkey | Mondi | 3 | BOPP | 20 | metallized OPP | 16 | OPP | 40 | serrated | 100 | 20 | 25 | 500 | 200 | 100 | 2.222421 | 0
4-side-seal Pouch | Haiti Turkey | Mondi | 3 | BOPP | 20 | metallized OPP | 16 | OPP | 40 | serrated | 100 | 20 | 25 | 500 | 200 | 100 | 3.899613 | 0
4-side-seal Pouch | Haiti Turkey | Mondi | 3 | BOPP | 20 | metallized OPP | 16 | OPP | 40 | serrated | 100 | 20 | 25 | 500 | 200 | 110 | 8.660154 | 0
4-side-seal Pouch | Haiti Turkey | Mondi | 3 | BOPP | 20 | metallized OPP | 16 | OPP | 40 | serrated | 100 | 20 | 25 | 500 | 200 | 110 | 7.989929 | 1
4-side-seal Pouch | Haiti Turkey | Mondi | 3 | BOPP | 20 | metallized OPP | 16 | OPP | 40 | serrated | 100 | 20 | 25 | 500 | 200 | 110 | 11.02667 | 0
4-side-seal Pouch | Haiti Turkey | Mondi | 3 | BOPP | 20 | metallized OPP | 16 | OPP | 40 | serrated | 100 | 20 | 25 | 500 | 200 | 120 | 10.77736 | 1
4-side-seal Pouch | Haiti Turkey | Mondi | 3 | BOPP | 20 | metallized OPP | 16 | OPP | 40 | serrated | 100 | 20 | 25 | 500 | 200 | 120 | 9.121684 | 0
4-side-seal Pouch | Haiti Turkey | Mondi | 3 | BOPP | 20 | metallized OPP | 16 | OPP | 40 | serrated | 100 | 20 | 25 | 500 | 200 | 120 | 8.858631 | 1
4-side-seal Pouch | Haiti Turkey | Mondi | 3 | BOPP | 20 | metallized OPP | 16 | OPP | 40 | serrated | 100 | 20 | 25 | 500 | 200 | 130 | 9.526716 | 0
4-side-seal Pouch | Haiti Turkey | Mondi | 3 | BOPP | 20 | metallized OPP | 16 | OPP | 40 | serrated | 100 | 20 | 25 | 500 | 200 | 130 | 11.15259 | 0
4-side-seal Pouch | Haiti Turkey | Mondi | 3 | BOPP | 20 | metallized OPP | 16 | OPP | 40 | serrated | 100 | 20 | 25 | 500 | 200 | 130 | 8.945712 | 1
4-side-seal Pouch | Haiti Turkey | Mondi | 3 | BOPP | 20 | metallized OPP | 16 | OPP | 40 | serrated | 100 | 20 | 25 | 500 | 200 | 140 | 9.683361 | 0
4-side-seal Pouch | Haiti Turkey | Mondi | 3 | BOPP | 20 | metallized OPP | 16 | OPP | 40 | serrated | 100 | 20 | 25 | 500 | 200 | 140 | 9.016008 | 1
4-side-seal Pouch | Haiti Turkey | Mondi | 3 | BOPP | 20 | metallized OPP | 16 | OPP | 40 | serrated | 100 | 20 | 25 | 500 | 200 | 140 | 11.63818 | 0
Note on M1: [Threaded comment] Your version of Excel allows you to read this threaded comment; however, any edits to it will get removed if the file is opened in a newer version of Excel. Learn more: https://go.microsoft.com/fwlink/?linkid=870924 Comment: values of column L and M are interchanged

## stack_2
Pack_Format | Material_Name | Converter | Stack | Layer_1_outer | Layer_1_thickness_gsm | Layer_2_sealant | Layer_2_thickness_um | MetOPP_Supplier | Jaw_Type | Jaw_Width_mm | Specimen_Width_mm | Sealing_Temperature_C | Sealing_Pressure_N_cm2 | Sealing_Force_N | Sealing_Time_ms | Seal_Strength_N_15mm | Failure_Mode_C | Failure_Mode_A | Failure_Mode_D | Failure_Mode_FR | Failure_Mode | Comments | Validation
4-side-seal Pouch | Paper90+metOPP15 | Mondi | 2 | Kraft Paper | 90 | metallized OPP | 15 | Toray | serrated | 10 | 40 | 120 | 38.5 | 154 | 200 | 7.392739 | 1 |  |  |  | C | For 130 mm seal - force would be 154/40*130=500N | 0
4-side-seal Pouch | Paper90+metOPP15 | Mondi | 2 | Kraft Paper | 90 | metallized OPP | 15 | Toray | serrated | 10 | 40 | 120 | 38.5 | 154 | 200 | 6.735797 | 1 |  |  |  | C |  | 0
4-side-seal Pouch | Paper90+metOPP15 | Mondi | 2 | Kraft Paper | 90 | metallized OPP | 15 | Toray | serrated | 10 | 40 | 120 | 38.5 | 154 | 200 | 5.925049 | 1 |  |  |  | C |  | 0
4-side-seal Pouch | Paper90+metOPP15 | Mondi | 2 | Kraft Paper | 90 | metallized OPP | 15 | Toray | serrated | 10 | 40 | 120 | 38.5 | 154 | 500 | [7 empty] | 0
4-side-seal Pouch | Paper90+metOPP15 | Mondi | 2 | Kraft Paper | 90 | metallized OPP | 15 | Toray | serrated | 10 | 40 | 120 | 38.5 | 154 | 500 | [7 empty] | 1
4-side-seal Pouch | Paper90+metOPP15 | Mondi | 2 | Kraft Paper | 90 | metallized OPP | 15 | Toray | serrated | 10 | 40 | 120 | 38.5 | 154 | 500 | [7 empty] | 0
4-side-seal Pouch | Paper90+metOPP15 | Mondi | 2 | Kraft Paper | 90 | metallized OPP | 15 | Toray | serrated | 10 | 40 | 120 | 38.5 | 154 | 750 | 6.859994 | 1 | 1 |  |  | C, A |  | 1
4-side-seal Pouch | Paper90+metOPP15 | Mondi | 2 | Kraft Paper | 90 | metallized OPP | 15 | Toray | serrated | 10 | 40 | 120 | 38.5 | 154 | 750 | 6.521562 | 1 |  |  |  | C |  | 0
4-side-seal Pouch | Paper90+metOPP15 | Mondi | 2 | Kraft Paper | 90 | metallized OPP | 15 | Toray | serrated | 10 | 40 | 120 | 38.5 | 154 | 750 | 6.690991 | 1 | 1 |  |  | C, A |  | 1
4-side-seal Pouch | Paper90+metOPP15 | Mondi | 2 | Kraft Paper | 90 | metallized OPP | 15 | Toray | serrated | 10 | 40 | 120 | 77 | 308 | 200 | [6 empty] | For 130 mm seal - force would be 308/40*130=1000N
4-side-seal Pouch | Paper90+metOPP15 | Mondi | 2 | Kraft Paper | 90 | metallized OPP | 15 | Toray | serrated | 10 | 40 | 120 | 77 | 308 | 200
4-side-seal Pouch | Paper90+metOPP15 | Mondi | 2 | Kraft Paper | 90 | metallized OPP | 15 | Toray | serrated | 10 | 40 | 120 | 77 | 308 | 200