## polymer_means_final
Material_Name | Sealing_Pressure_N_cm2 | Sealing_Time_ms | Sealing_Temperature_C | Sealant layer thickness | N Rows | Mean(Seal_Strength_N_15mm) | Std Dev(Seal_Strength_N_15mm) | Validation
Haiti A1 | 25 | 200 | 100 | 30 | 3 | 7.937686602 | 0.748274 | 1
Haiti A1 | 25 | 200 | 110 | 30 | 3 | 9.092817149 | 1.307337 | 1
Haiti A1 | 25 | 200 | 120 | 30 | 3 | 9.72191 | 1.128607 | 0
Haiti A1 | 25 | 200 | 130 | 30 | 3 | 9.43355 | 1.004676 | 1
Haiti A1 | 25 | 200 | 140 | 30 | 3 | 10.50528 | 0.9001335 | 0
Haiti A1 | 25 | 500 | 100 | 30 | 3 | 8.510050615 | 0.9885412 | 0
Haiti A1 | 25 | 500 | 110 | 30 | 3 | 9.735983 | 1.511836 | 0
Haiti A1 | 25 | 500 | 120 | 30 | 3 | 9.804257073 | 0.9182795 | 1
Haiti A1 | 25 | 500 | 130 | 30 | 3 | 10.03304 | 0.9464394 | 0
Haiti A1 | 25 | 500 | 140 | 30 | 3 | 10.46065 | 2.244704 | 0
Haiti A1 | 25 | 750 | 100 | 30 | 3 | 9.900523 | 0.3882034 | 0
Haiti A1 | 25 | 750 | 110 | 30 | 3 | 10.99805 | 0.9417926 | 0
Haiti A1 | 25 | 750 | 120 | 30 | 3 | 12.03337 | 0.8503389 | 0
Haiti A1 | 25 | 750 | 130 | 30 | 3 | 12.098876 | 0.747685 | 0
Haiti A1 | 25 | 750 | 140 | 30 | 3 | 13.33593 | 0.8935041 | 0
Haiti A1 | 50 | 200 | 100 | 30 | 3 | 8.534874598 | 0.459823 | 0
Haiti A1 | 50 | 200 | 110 | 30 | 3 | 9.284746 | 0.7744618 | 0
Haiti A1 | 50 | 200 | 120 | 30 | 3 | 10.2842 | 1.106807 | 0
Haiti A1 | 50 | 200 | 130 | 30 | 3 | 10.62746 | 1.825237 | 0
Haiti A1 | 50 | 200 | 140 | 30 | 3 | 11.6965 | 0.6056732 | 1
Haiti A1 | 50 | 500 | 100 | 30 | 3 | 9.210802396 | 0.760224 | 0
Haiti A1 | 50 | 500 | 110 | 30 | 3 | 9.757406871 | 0.757457 | 0
Haiti A1 | 50 | 500 | 120 | 30 | 3 | 11.30366834 | 0.6056733 | 0
Haiti A1 | 50 | 500 | 130 | 30 | 3 | 10.99591 | 1.365626 | 1
Haiti A1 | 50 | 500 | 140 | 30 | 3 | 11.74719 | 2.092489 | 0
Haiti A1 | 50 | 750 | 100 | 30 | 3 | 9.241623 | 0.5309577 | 0
Haiti A1 | 50 | 750 | 110 | 30 | 3 | 10.23069 | 0.8342911 | 0
Haiti A1 | 50 | 750 | 120 | 30 | 3 | 11.16632 | 1.30654 | 1
Haiti A1 | 50 | 750 | 130 | 30 | 3 | 12.47933 | 0.6366496 | 0
Haiti A1 | 50 | 750 | 140 | 30 | 3 | 13.40591 | 0.220286 | 0
Haiti A1 | 75 | 200 | 100 | 30 | 3 | 9.13634777 | 1.395486 | 0
Haiti A1 | 75 | 200 | 110 | 30 | 3 | 9.414381 | 0.2356052 | 0
Haiti A1 | 75 | 200 | 120 | 30 | 3 | 10.10431 | 1.55692 | 0
Haiti A1 | 75 | 200 | 130 | 30 | 3 | 10.49258 | 1.180536 | 1
Haiti A1 | 75 | 200 | 140 | 30 | 3 | 11.47522195 | 0.5932298 | 0
Haiti A1 | 75 | 500 | 100 | 30 | 3 | 8.78349 | 0.7266051 | 0
Haiti A1 | 75 | 500 | 110 | 30 | 3 | 8.808433 | 1.812158 | 0
Haiti A1 | 75 | 500 | 120 | 30 | 3 | 9.232143084 | 1.017735 | 0
Haiti A1 | 75 | 500 | 130 | 30 | 3 | 9.279703458 | 0.5709451 | 0
Haiti A1 | 75 | 500 | 140 | 30 | 3 | 12.27855 | 2.056016 | 0
Haiti A1 | 75 | 750 | 100 | 30 | 3 | 9.429307 | 1.022935 | 0
Haiti A1 | 75 | 750 | 110 | 30 | 3 | 9.558653832 | 1.0533 | 0
Haiti A1 | 75 | 750 | 120 | 30 | 3 | 11.58758 | 2.615248 | 1
Haiti A1 | 75 | 750 | 130 | 30 | 3 | 11.42244 | 3.732723 | 0
Haiti A1 | 75 | 750 | 140 | 30 | 3 | 11.74831899 | 1.142317 | 0
Haiti Turkey | 25 | 200 | 100 | 40 | 3 | 4.409991 | 2.482426 | 0
Haiti Turkey | 25 | 200 | 110 | 40 | 3 | 9.225583 | 1.595376 | 0
Haiti Turkey | 25 | 200 | 120 | 40 | 3 | 9.585891 | 1.040189 | 0
Haiti Turkey | 25 | 200 | 130 | 40 | 3 | 9.875007 | 1.143924 | 0
Haiti Turkey | 25 | 200 | 140 | 40 | 3 | 10.11251545 | 1.362744 | 0
Haiti Turkey | 25 | 500 | 100 | 40 | 3 | 7.781628 | 0.6034432 | 0
Haiti Turkey | 25 | 500 | 110 | 40 | 3 | 8.525374 | 1.324987 | 0
Haiti Turkey | 25 | 500 | 120 | 40 | 3 | 9.258383 | 1.045975 | 0
Haiti Turkey | 25 | 500 | 130 | 40 | 3 | 9.828872997 | 0.661644 | 0
Haiti Turkey | 25 | 500 | 140 | 40 | 3 | 10.61176 | 0.2940781 | 0
Haiti Turkey | 25 | 750 | 100 | 40 | 3 | 7.986816 | 0.6551836 | 1
Haiti Turkey | 25 | 750 | 110 | 40 | 3 | 9.301263 | 0.5411373 | 0
Haiti Turkey | 25 | 750 | 120 | 40 | 3 | 9.783346 | 1.337542 | 0
Haiti Turkey | 25 | 750 | 130 | 40 | 3 | 9.94371414 | 1.349525 | 0
Haiti Turkey | 25 | 750 | 140 | 40 | 3 | 10.76636 | 0.8451417 | 0
Haiti Turkey | 50 | 200 | 100 | 40 | 3 | 8.77223 | 0.3699487 | 0
Haiti Turkey | 50 | 200 | 110 | 40 | 3 | 8.921962 | 1.331193 | 0
Haiti Turkey | 50 | 200 | 120 | 40 | 3 | 9.26057 | 0.2199792 | 1
Haiti Turkey | 50 | 200 | 130 | 40 | 3 | 9.838705 | 1.117557 | 0
Haiti Turkey | 50 | 200 | 140 | 40 | 3 | 9.722049 | 1.367504 | 0
Haiti Turkey | 50 | 500 | 100 | 40 | 3 | 8.501188 | 0.7305162 | 1
Haiti Turkey | 50 | 500 | 110 | 40 | 3 | 10.6328 | 0.618149 | 0
Haiti Turkey | 50 | 500 | 120 | 40 | 3 | 10.94425 | 0.4296204 | 0
Haiti Turkey | 50 | 500 | 130 | 40 | 3 | 10.68295 | 0.512639 | 0
Haiti Turkey | 50 | 500 | 140 | 40 | 3 | 10.48422 | 1.052396 | 0
Haiti Turkey | 50 | 750 | 100 | 40 | 3 | 9.199774 | 0.2752845 | 1
Haiti Turkey | 50 | 750 | 110 | 40 | 3 | 10.98023669 | 0.7289904 | 1
Haiti Turkey | 50 | 750 | 120 | 40 | 3 | 11.0125583 | 0.3344466 | 1
Haiti Turkey | 50 | 750 | 130 | 40 | 3 | 11.18751 | 1.182121 | 0
Haiti Turkey | 50 | 750 | 140 | 40 | 3 | 11.38945 | 0.2023091 | 0
Haiti Turkey | 75 | 200 | 100 | 40 | 3 | 9.122709 | 0.7131257 | 0
Haiti Turkey | 75 | 200 | 110 | 40 | 3 | 10.4492 | 0.8176835 | 0
Haiti Turkey | 75 | 200 | 120 | 40 | 3 | 9.271388 | 0.6600948 | 0
Haiti Turkey | 75 | 200 | 130 | 40 | 3 | 10.05388 | 0.6339588 | 0
Haiti Turkey | 75 | 200 | 140 | 40 | 3 | 11.44910431 | 0.7388261 | 1
Haiti Turkey | 75 | 500 | 100 | 40 | 3 | 9.238887469 | 0.7547422 | 0
Haiti Turkey | 75 | 500 | 110 | 40 | 3 | 9.296542 | 0.8351037 | 0
Haiti Turkey | 75 | 500 | 120 | 40 | 3 | 9.458667 | 0.365532 | 0
Haiti Turkey | 75 | 500 | 130 | 40 | 3 | 9.797457377 | 1.344092 | 0
Haiti Turkey | 75 | 500 | 140 | 40 | 3 | 10.26934 | 1.840888 | 1
Haiti Turkey | 75 | 750 | 100 | 40 | 3 | 9.394146 | 0.722816 | 0
Haiti Turkey | 75 | 750 | 110 | 40 | 3 | 9.961848258 | 0.6008375 | 0
Haiti Turkey | 75 | 750 | 120 | 40 | 3 | 9.727095 | 0.9560255 | 0
Haiti Turkey | 75 | 750 | 130 | 40 | 3 | 10.3914 | 0.9594641 | 1
Haiti Turkey | 75 | 750 | 140 | 40 | 3 | 11.82150936 | 0.8301872 | 0