## summary
Pack Format | Laminate Family | No. of Ply | Material Name | Coverter/Film Supplier | Variables (Input/Output) | Sealing Jaw type | Equation of model
4-side-seal pouch | monoPP (Haiti family) | 3 | 20BOPP_16metOPP_30-40OPP | Converter-Mondi; outer-Polinas, barrier-Jindal,sealant-Jindal | temp, time, pressure, sealant layer thickness (30-40 um) | serrated | (10.085043285)+ (0.143476202)*((Sealing Pressure - 50)/25) + (0.5005544208)*((Sealing Time - 475)/275) + (1.1487322096)*((Sealing Temperature - 120)/20) - (0.265927563)*((Layer Thickness - 35)/5) - (0.214751072)*((Sealing Pressure - 50)/25)*((Sealing Time - 475)/275) + (0.1653191326)*((Sealing Pressure - 50)/25)*((Layer Thickness - 35)/5) - (0.190088312)*((Sealing Time-475)/275)*((Layer Thickness - 35)/5) - (0.227255444)*((Layer Thickness - 35)/5)*((Sealing Temperature - 120)/20) - (0.438383433)*((Sealing Pressure - 50)/25)*((Sealing Pressure - 50)/25) + (0.422789614)*((Sealing Time-475)/275)*((Sealing Time-475)/275)
4-side-seal pouch | Paper_metOPP | 2 | 70-100gsmPaper_18 metOPP | Converter-Mondi; outer-Mondi, sealant-various | temp, time, pressure, outer layer gsm (70-100 gsm) | serrated | (7.9283468534) - (1.744214002)*((Layer Thickness - 85)/15)+ (2.0472868262)*((Sealing Temperature - 180)/60) + (1.0299432676)*((Sealing Time-475)/275) + (1.0456231626)*((Sealing Temperature - 180)/60)*((Sealing Time-475)/275) - (0.085441804)*((Sealing Pressure - 77)/38.5)
4-side-seal pouch | Paper_metOPP | 2 | 90gsmPaper_15-18 metOPP | Coverter-Mondi; outer-Mondi, sealant-various | temp, time, pressure, sealant layer thickness (15-18 um) | serrated | (7.5004364288) + (2.1104133638)*((Sealing Temperature - 180)/60)+ (0.9519562501)*((Sealing Time-475)/275) + (1.0656214205)*((Sealing Temperature - 180)/60)*((Sealing Time-475)/275) + (0.2754606935)*((Layer Thickness - 16.5)/1.5) - (0.007364972)*((Sealing Pressure - 77)/38.5)
4-side-seal pouch | Paper_metOPP | 2 | 100gsmPaper_18 metOPP | Converter-Mondi; outer-Mondi, sealant-Cosmo | temp, time, pressure | serrated | (8.2995281922) + (4.1535657286)*((Sealing Temperature - 180)/60)+ (0.9568895775)*((Sealing Time-475)/275) - (3.199586193)*((Sealing Temperature - 180)/60)*((Sealing Temperature - 180)/60) + (0.7476644958)*((Sealing Temperature - 180)/60)*((Sealing Time-475)/275) + (0.0536281149)*((Sealing Pressure - 77)/38.5)
4-side-seal pouch | Paper_metOPP | 2 | 70gsmPaper_18 metOPP | Coverter-Mondi; outer-Mondi, sealant-(Taghleef) | temp, time, pressure | serrated | (9.544993865) + (2.6037874114)*((Sealing Temperature - 180)/60)+ (1.8176938907)*((Sealing Time-475)/275) + (1.96449116648)*((Sealing Temperature - 180)/60)*((Sealing Time-475)/275) - (0.489432036)*((Sealing Pressure - 77)/38.5)
4-side-seal pouch | Paper_metOPP | 2 | 90gsmPaper_15 metOPP | Converter-Mondi; outer-Mondi, sealant-Toray | temp, time, pressure | serrated | (6.3165820822) + (1.0534709536)*((Sealing Temperature - 180)/60)+ (0.6532790282)*((Sealing Time-475)/275) + (1.3296269584)*((Sealing Temperature - 180)/60)*((Sealing Temperature - 180)/60) + (0.7989598978)*((Sealing Temperature - 180)/60)*((Sealing Time-475)/275) + (0.1730372655)*((Sealing Pressure - 77)/38.5)
4-side-seal pouch | Paper_metOPP | 2 | 90gsmPaper_18 metOPP | Converter-Mondi; outer-Mondi, sealant-Taghleef | temp, time, pressure | serrated | (9.6899630181) + (0.5344405994)*((Sealing Temperature - 180)/60)+ (1.1338418823)*((Sealing Time-475)/275) - (1.76049007)*((Sealing Temperature - 180)/60)*((Sealing Temperature - 180)/60) - (0.00534394)*((Sealing Pressure - 77)/38.5)

## bounds
List of materials and their bounds
Serial no. | Pack Format | Laminate Family | Material Name | Variables (Input/Output) | Temperature Bounds | Dwell Time Bounds | Pressure Bounds | Layer Thickness Bounds | Name of Model
1 | 4-side-seal pouch | monoPP (Haiti family) | 20BOPP/16metOPP/30-40OPP | temp, time, pressure, sealant layer thickness (30-40 um) | [100-140] °C | [200-750] ms | [25-75] N/cm2 | [30-40] um | monoPP_haiti_type/20BOPP_16metOPP_30-40OPP
2 | 4-side-seal pouch | Paper_metOPP | 70-100gsmPaper/18 metOPP | temp, time, pressure, outer layer gsm (70-100 gsm) | [120-240] °C | [200-750] ms | [37-116] N/cm2 | [70-100] gsm | Paper_metOPP/70-100gsmPaper_18metOPP
3 | 4-side-seal pouch | Paper_metOPP | 90gsmPaper/15-18 metOPP | temp, time, pressure, sealant layer thickness (15-18 um) | [120-240] °C | [200-750] ms | [37-116] N/cm2 | [15-18] um | Paper_metOPP/90gsmPaper_15-18metOPP
4 | 4-side-seal pouch | Paper_metOPP | 100gsmPaper/18 metOPP | temp, time, pressure | [120-240] °C | [200-750] ms | [37-116] N/cm2 | Not applicable | Paper_metOPP/100gsmPaper_18metOPP
5 | 4-side-seal pouch | Paper_metOPP | 70gsmPaper/18 metOPP | temp, time, pressure | [120-240] °C | [200-750] ms | [37-116] N/cm2 | Not applicable | Paper_metOPP/70gsmPaper_18metOPP
6 | 4-side-seal pouch | Paper_metOPP | 90gsmPaper/15 metOPP | temp, time, pressure | [120-240] °C | [200-750] ms | [37-116] N/cm2 | Not applicable | Paper_metOPP/90gsmPaper_15metOPP
7 | 4-side-seal pouch | Paper_metOPP | 90gsmPaper/18 metOPP | temp, time, pressure | [120-240] °C | [200-750] ms | [37-116] N/cm2 | Not applicable | Paper_metOPP/90gsmPaper_18metOPP